## Sheet1
PVOH 0.5% | [5 empty] | PVOH 1% | [5 empty] | PVOH 3% | [5 empty] | PVOH 6%
Flow sweep - 1 | [5 empty] | Flow sweep - 1 | [5 empty] | Flow sweep - 1 | [5 empty] | Flow sweep - 1
Stress | Shear rate | Viscosity | Step time | Temperature | Normal stress | Stress | Shear rate | Viscosity | Step time | Temperature | Normal stress | Stress | Shear rate | Viscosity | Step time | Temperature | Normal stress | Stress | Shear rate | Viscosity | Step time | Temperature | Normal stress
Pa | 1/s | Pa.s | s | °C | Pa | Pa | 1/s | Pa.s | s | °C | Pa | Pa | 1/s | Pa.s | s | °C | Pa | Pa | 1/s | Pa.s | s | °C | Pa
0.00156223 | 1.00002 | 0.00156221 | 61.0439 | 22 | 0.281467 | 0.0019335 | 1.00002 | 0.00193345 | 61.0711 | 22.01 | 0.286242 | 0.00490971 | 1.00001 | 0.00490967 | 61.0384 | 21.99 | 0.287585 | 0.0111621 | 0.999999 | 0.0111621 | 61.0513 | 22 | 0.289169
0.00173141 | 1.33354 | 0.00129836 | 122.173 | 22 | 0.281994 | 0.00221977 | 1.33355 | 0.00166456 | 122.184 | 21.99 | 0.285864 | 0.00602559 | 1.33353 | 0.00451851 | 122.137 | 21.99 | 0.288349 | 0.0145364 | 1.33353 | 0.0109007 | 122.137 | 21.99 | 0.288336
0.00236525 | 1.77827 | 0.00133009 | 183.266 | 22 | 0.281915 | 0.00320416 | 1.77826 | 0.00180185 | 183.259 | 22.01 | 0.285523 | 0.00800567 | 1.77827 | 0.00450195 | 183.251 | 22.01 | 0.28858 | 0.0189163 | 1.77827 | 0.0106375 | 183.201 | 22 | 0.288823
0.00301057 | 2.37138 | 0.00126954 | 244.354 | 22.01 | 0.281825 | 0.00383937 | 2.37139 | 0.00161904 | 244.334 | 22 | 0.285752 | 0.0100983 | 2.37137 | 0.00425842 | 244.337 | 22 | 0.288823 | 0.0242134 | 2.37136 | 0.0102108 | 244.305 | 22.01 | 0.28886
0.00428048 | 3.16228 | 0.0013536 | 305.425 | 22 | 0.281865 | 0.00549372 | 3.1623 | 0.00173726 | 305.443 | 22 | 0.286056 | 0.0135753 | 3.16229 | 0.00429286 | 305.458 | 22 | 0.288553 | 0.0324395 | 3.16229 | 0.0102582 | 305.411 | 22 | 0.288626
0.00537194 | 4.21699 | 0.00127388 | 366.509 | 22 | 0.281229 | 0.00688695 | 4.21698 | 0.00163315 | 366.54 | 22.01 | 0.286445 | 0.017388 | 4.21697 | 0.00412335 | 366.542 | 22 | 0.288337 | 0.042776 | 4.21697 | 0.0101438 | 366.521 | 21.99 | 0.288835
0.00725869 | 5.62341 | 0.0012908 | 427.563 | 22 | 0.281126 | 0.00933106 | 5.62342 | 0.00165932 | 427.616 | 22 | 0.28651 | 0.0224904 | 5.62342 | 0.00399943 | 427.656 | 22 | 0.288205 | 0.0568811 | 5.62341 | 0.010115 | 427.605 | 21.99 | 0.28911
0.00959043 | 7.49894 | 0.0012789 | 488.662 | 22 | 0.282788 | 0.012259 | 7.49895 | 0.00163477 | 488.685 | 22 | 0.286269 | 0.0266137 | 7.49894 | 0.003549 | 488.776 | 22 | 0.288644 | 0.0753545 | 7.49893 | 0.0100487 | 488.678 | 22.01 | 0.288611
0.0128511 | 9.99999 | 0.00128511 | 549.76 | 22 | 0.282376 | 0.0149423 | 10 | 0.00149423 | 549.731 | 22 | 0.284607 | 0.0350041 | 10 | 0.00350041 | 549.865 | 22 | 0.288704 | 0.0988307 | 10 | 0.00988306 | 549.71 | 22 | 0.289185
0.0171598 | 13.3352 | 0.00128681 | 610.867 | 22.01 | 0.282234 | 0.0196203 | 13.3352 | 0.00147132 | 610.85 | 22 | 0.284594 | 0.0462544 | 13.3352 | 0.00346859 | 610.954 | 22 | 0.289033 | 0.129043 | 13.3352 | 0.00967684 | 610.773 | 22 | 0.288779
0.0229608 | 17.7828 | 0.00129118 | 671.951 | 21.99 | 0.282527 | 0.0263057 | 17.7828 | 0.00147928 | 671.954 | 21.98 | 0.284869 | 0.0611923 | 17.7828 | 0.00344109 | 672.091 | 22 | 0.28907 | 0.17174 | 17.7828 | 0.00965763 | 671.859 | 22 | 0.288893
0.0309488 | 23.7137 | 0.0013051 | 733.058 | 22 | 0.282111 | 0.0355265 | 23.7138 | 0.00149814 | 733.076 | 22 | 0.284766 | 0.0812363 | 23.7137 | 0.0034257 | 733.188 | 21.99 | 0.289027 | 0.228804 | 23.7138 | 0.00964859 | 732.941 | 22 | 0.288883
0.0417845 | 31.6228 | 0.00132134 | 794.159 | 22 | 0.282395 | 0.0480872 | 31.6228 | 0.00152065 | 794.156 | 22 | 0.284893 | 0.108051 | 31.6228 | 0.00341687 | 794.298 | 21.99 | 0.289201 | 0.304967 | 31.6228 | 0.00964389 | 793.999 | 21.99 | 0.28911
0.0565797 | 42.1696 | 0.00134172 | 855.235 | 22.01 | 0.282525 | 0.0651546 | 42.1696 | 0.00154506 | 855.27 | 21.99 | 0.284596 | 0.144108 | 42.1696 | 0.00341735 | 855.402 | 21.99 | 0.288823 | 0.406616 | 42.1697 | 0.00964239 | 855.071 | 22 | 0.289208
0.074196 | 56.2341 | 0.00131941 | 916.339 | 22 | 0.282799 | 0.0895833 | 56.2341 | 0.00159304 | 916.397 | 22 | 0.28528 | 0.193707 | 56.2341 | 0.00344465 | 916.498 | 21.99 | 0.289078 | 0.545561 | 56.2341 | 0.0097016 | 916.169 | 22 | 0.28901
0.100736 | 74.9894 | 0.00134334 | 977.418 | 22 | 0.282624 | 0.1207 | 74.9894 | 0.00160956 | 977.496 | 22.01 | 0.284756 | 0.259946 | 74.9894 | 0.00346643 | 977.574 | 22.01 | 0.288672 | 0.726043 | 74.9894 | 0.00968194 | 977.241 | 22.01 | 0.288857
0.143993 | 100 | 0.00143993 | 1038.53 | 22 | 0.282595 | 0.170803 | 100 | 0.00170803 | 1038.59 | 22 | 0.284727 | 0.362369 | 100 | 0.00362369 | 1038.67 | 21.99 | 0.288133 | 0.97548 | 100 | 0.0097548 | 1038.33 | 22 | 0.288725